## Sheet1
Image index | Energy | Configuration coordinate
Initial image (00) | 0.050356 | 0
1 | 0.069515 | 0.559407
2 | 0.144548 | 1.118759
3 | 0.2602 | 1.678019
4 | 0.289255 | 2.237192
5 | 0.199197 | 2.79632
6 | 0.093907 | 3.355416
7 | 0.027295 | 3.91451
8 | 0 | 4.473607
9 | 0.010843 | 5.032644
10 | 0.069751 | 5.591323
11 | 0.076357 | 6.149527
12 | 0.022899 | 6.707208
13 | 0.023231 | 7.26438
14 | 0.07211 | 7.821325
15 | 0.181322 | 8.377967
16 | 0.306731 | 8.934224
17 | 0.403314 | 9.490308
18 | 0.445161 | 10.045897
19 | 0.423911 | 10.373243
20 | 0.360507 | 10.700482
21 | 0.28006 | 11.027584
22 | 0.207223 | 11.354161
23 | 0.147312 | 11.680368
24 | 0.101224 | 12.004726
25 | 0.069944 | 12.328067
26 | 0.053557 | 12.649569
final image (27) | 0.050395 | 12.970222